## Sheet1
热风速度(r/min) | 过滤阻力Pa | 过滤效率（%） | 透气性 mm/s
950 | 30.54003 | 50.92531 | 393.3062
953.4483 | 30.43482 | 50.91769 | 394.1081
956.8966 | 30.32988 | 50.90819 | 394.9182
960.3448 | 30.22535 | 50.89664 | 395.7343
963.7931 | 30.12135 | 50.88285 | 396.5545
967.2414 | 30.01801 | 50.86665 | 397.3768
970.6897 | 29.91544 | 50.84789 | 398.1993
974.1379 | 29.81377 | 50.82642 | 399.0204
977.5862 | 29.7131 | 50.80212 | 399.8383
981.0345 | 29.61355 | 50.77486 | 400.6515
984.4828 | 29.51522 | 50.74454 | 401.4587
987.931 | 29.41821 | 50.71107 | 402.2585
991.3793 | 29.32262 | 50.67436 | 403.0497
994.8276 | 29.22854 | 50.63434 | 403.8314
998.2759 | 29.13607 | 50.59097 | 404.6025
1001.724 | 29.04528 | 50.5442 | 405.3624
1005.172 | 28.95627 | 50.494 | 406.1104
1008.621 | 28.86911 | 50.44035 | 406.8459
1012.069 | 28.78388 | 50.38326 | 407.5686
1015.517 | 28.70064 | 50.32272 | 408.2783
1018.966 | 28.61947 | 50.25876 | 408.9748
1022.414 | 28.54041 | 50.19142 | 409.6583
1025.862 | 28.46354 | 50.12075 | 410.3289
1029.31 | 28.38891 | 50.04679 | 410.987
1032.759 | 28.31656 | 49.96963 | 411.633
1036.207 | 28.24654 | 49.88935 | 412.2676
1039.655 | 28.17889 | 49.80604 | 412.8915
1043.103 | 28.11364 | 49.71981 | 413.5057
1046.552 | 28.05084 | 49.63078 | 414.1113
1050 | 27.99049 | 49.53908 | 414.7093