## Sheet1
预测组别 | 0 | 1 | 2 | 3 | 4 | 5 | 6 | 7
接收距离(cm) | 38 | 33 | 28 | 23 | 38 | 33 | 28 | 23
热风速度(r/min) | 850 | 950 | 1150 | 1250 | 1250 | 1150 | 950 | 850
厚度mm | 2.764236 | 2.688888 | 2.713198 | 2.534736 | 3.387853 | 2.994444 | 2.413895 | 1.948635
孔隙率（%） | 96.26768 | 96.22627 | 96.26324 | 95.97258 | 96.55364 | 96.5446 | 95.76955 | 94.63449
压缩回弹性率（%） | 86.07537 | 87.92872 | 87.20423 | 85.06891 | 83.80334 | 86.77204 | 88.38157 | 87.46493