## Sheet1
| 接收距离(cm) | 热风速度(r/min) | 厚度mm | 孔隙率（%） | 压缩回弹性率（%） | 过滤阻力Pa | 过滤效率（%） | 透气性 mm/s
接收距离(cm) | 1 | 2.182787e-16 | 0.8169461 | 0.7597983 | -0.4077508 | -0.7100311 | -0.6829296 | 0.6568566
热风速度(r/min) | 2.182787e-16 | 1 | 0.5552393 | 0.5431898 | -0.3244036 | -0.5489905 | 0.09083921 | -0.3111603
厚度mm | 0.8169461 | 0.5552393 | 1 | 0.9336825 | -0.5341679 | -0.9237991 | -0.4863715 | 0.3649518
孔隙率（%） | 0.7597983 | 0.5431898 | 0.9336825 | 1 | -0.3509056 | -0.8438062 | -0.415178 | 0.2830304
压缩回弹性率（%） | -0.4077508 | -0.3244036 | -0.5341679 | -0.3509056 | 1 | 0.5898002 | -0.01252869 | -0.1684727
过滤阻力Pa | -0.7100311 | -0.5489905 | -0.9237991 | -0.8438062 | 0.5898002 | 1 | 0.3908852 | -0.3872757
过滤效率（%） | -0.6829296 | 0.09083921 | -0.4863715 | -0.415178 | -0.01252869 | 0.3908852 | 1 | -0.7893328
透气性 mm/s | 0.6568566 | -0.3111603 | 0.3649518 | 0.2830304 | -0.1684727 | -0.3872757 | -0.7893328 | 1