## Sheet1
组别 | 厚度相对变化量 | 孔隙率相对变化量 | 压缩回弹性率相对变化量 | 过滤阻力相对变化量 | 过滤效率相对变化量 | 透气性相对变化量 | 插层率（%）
1 | 0.638484 | 0.0295124 | 0.0688592 | -0.07343173 | 3.019932 | 0.3121477 | 36.44
2 | 0.5901639 | 0.02640264 | 0.004870695 | -0.3123209 | 11.91619 | 0.2175296 | 24.74
3 | 0.8121693 | 0.030068 | 0.1486849 | -0.1463353 | 7.046512 | 0.1389022 | 31.45
4 | 0.6229117 | 0.02354805 | -0.001566076 | -0.2374101 | 1.880938 | 0.2711697 | 19.37
5 | 0.7203579 | 0.02388719 | -0.1170386 | -0.1835673 | 1.624356 | 0.1687642 | 31.19
6 | 0.4496403 | 0.03054016 | -0.001700474 | -0.1688753 | 14.2337 | -0.03742146 | 16.53
7 | 0.6129032 | 0.03444587 | -0.08089863 | -0.007021132 | 3.184353 | 0.3461901 | 19.73
8 | 1.041935 | 0.04168911 | -0.002011848 | -0.2286874 | 1.336823 | 0.2521068 | 21.72
9 | 0.4673629 | 0.02208068 | 0.2302003 | -0.2118043 | 0.3485753 | 0.2265372 | 18.62
10 | 0.489071 | 0.02384755 | 0.1777717 | -0.2208359 | 0.3950623 | 0.1747937 | 13.87
11 | 1.021368 | 0.0561326 | 0.3870521 | -0.3768905 | 1.020619 | 0.3688962 | 7.63
12 | 1.150183 | 0.04985848 | 0.1077643 | -0.2931156 | 0.9772937 | 0.4435374 | 19.84
13 | 0.528125 | 0.02869117 | 0.1185452 | -0.3872156 | 0.03449035 | 0.3295292 | 4.84
14 | 0.7413793 | 0.04429283 | 0.04115684 | -0.2028155 | 0.4133251 | 0.09606859 | 22.12
15 | 0.7694805 | 0.03653805 | 0.1491921 | -0.2254291 | 0.1501876 | 0.0048816 | 2.5
16 | 0.6359447 | 0.04857398 | 1.021407 | -0.1535901 | 0.6921858 | 0.2921428 | 15.69
17 | 0.8981481 | 0.01151018 | 0.02505271 | -0.2613023 | 0.3593811 | 0.106576 | 29.79
18 | 0.1102362 | 0.009450993 | -0.07345538 | -0.1029347 | 0.2010195 | 0.1351659 | 50.87
19 | 1.370229 | 0.05594406 | 0.09511367 | -0.2867362 | 0.01123475 | 0.2602597 | 43.72
20 | 0.5025381 | 0.02236117 | -0.01177143 | -0.1315361 | 0.01352576 | 0.06742572 | 21.71
21 | 1 | 0.07761091 | 0.07426392 | -0.2390816 | 0.2450882 | 0.2614164 | 11.32
22 | 1.02 | 0.06682416 | 0.08892257 | -0.1913683 | 0.1267718 | 0.1075213 | 19.35
23 | 1.070352 | 0.06867049 | 0.123839 | -0.05662144 | 0.0833691 | 0.2376389 | 24.02
24 | 0.8783784 | 0.05556173 | 0.1628485 | -0.1932392 | 0.09183196 | 0.2392996 | 35.88
25 | 0.7765568 | 0.04169388 | 0.1045948 | -0.05681922 | 0.08663926 | 0.1396807 | 32.95